## Glaze Recipes
Glaze Recipes (cone and material percentages)
Glaze | Cone | Custer Feldspar | Silica | Whiting | EPK Kaolin | Colorant
Sandia Shino | 10 | 48 | 20 | 0 | 17 | Soda ash 15
Rio Blue Celadon | 10 | 40 | 30 | 20 | 10 | Red iron oxide 1.5
Bosque Ash | 9 | 35 | 25 | 25 | 15 | Wood ash 8
Tularosa Matte | 6 | 45 | 18 | 22 | 15 | Rutile 6

## Firing Log
Date | Kiln | Cone | Duration | Load | Result
01/12/2026 | Electric L&L | 6 | 9 hours | Bisque, 22 pieces | Even, good
01/27/2026 | Gas reduction | 10 | 11 hours | Glaze, 8 vessels | Rio Blue strong, two pinholes
02/16/2026 | Electric L&L | 6 | 9 hours | Bisque, 18 pieces | Good
10/06/2026 | Gas reduction | 10 | 12 hours | Glaze, 5 museum vessels | Sandia Shino excellent
10/20/2026 | Electric L&L | 6 | 9 hours | Bisque, 14 pieces | Good, slow cool